## Feuil1
Déformation | Contrainte (MPa)
4.999445e-06 | -0.04642954
3.903762e-05 | 1.84868
0.0001025091 | 5.556712
0.0001652049 | 9.745214
0.0002254748 | 13.5367
0.0002950249 | 17.43117
0.0003681027 | 21.99704
0.000426256 | 26.15285
0.0005060747 | 30.64362
0.000570241 | 35.11012
0.0006308042 | 39.05105
0.0007045222 | 43.39024
0.0007720889 | 47.73997
0.0008358273 | 51.66641
0.0008984631 | 56.02993
0.0009667123 | 60.17036
0.00103001 | 64.20236
0.001097054 | 68.53298
0.001164835 | 72.59459
0.001232307 | 76.55001
0.001291637 | 80.86031
0.001360994 | 84.63913
0.001426896 | 88.55023
0.001492548 | 92.68707
0.001557336 | 96.34221
0.001624314 | 99.99575
0.001693394 | 103.8824
0.001751814 | 106.8533
0.001823702 | 109.9144
0.001890592 | 112.9558
0.001958154 | 115.1058
0.002022306 | 117.2286
0.002089988 | 119.2985
0.00215351 | 120.2132
0.002218026 | 121.7619
0.002280425 | 122.8804
0.002350458 | 123.7082
0.002413661 | 124.8067
0.002481944 | 125.782
0.00254562 | 126.2488
0.002613248 | 127.2787
0.002680463 | 127.8276
0.002746916 | 128.4354
0.002810676 | 129.2891
0.002874713 | 129.5421
0.00293767 | 130.1688
0.002999882 | 130.9966
0.003067151 | 131.2218
0.003137507 | 131.7982
0.003199141 | 132.4499
0.00326726 | 132.6044
0.003324806 | 133.0847
0.003395254 | 133.7075
0.003460782 | 133.8758
0.003525938 | 134.3941
0.003598023 | 134.8004
0.003659042 | 134.9543
0.003727976 | 135.5376
0.003787688 | 135.8169
0.003851827 | 136.0373
0.003915485 | 136.5486
0.003984037 | 136.6551
0.00404843 | 136.9111
0.004116715 | 137.5363
0.004175356 | 137.5274
0.00424797 | 137.8189
0.004316805 | 138.2914
0.004378041 | 138.3818
0.004446137 | 138.7153
0.004511386 | 139.2376
0.004570602 | 139.0841
0.004637502 | 139.595
0.004700914 | 139.9229
0.004769336 | 139.8962
0.004836362 | 140.3483
0.004898702 | 140.6126
0.004819522 | 133.5011
0.004689648 | 124.778
0.004549744 | 115.9465
0.004423821 | 107.1262
0.00429444 | 98.6827
0.004157863 | 89.97276
0.004021214 | 81.22993
0.003890389 | 73.0285
0.003761096 | 64.51825
0.003631646 | 56.08842
0.003488023 | 47.87673
0.003367122 | 39.18181
0.003240771 | 30.94145
0.003090576 | 22.88932
0.002968813 | 14.36642
0.002834321 | 6.348849
0.002701928 | -1.803627
0.002572466 | -10.11907
0.002443872 | -18.04968
0.002301453 | -26.42677
0.002175327 | -34.58071
0.002046152 | -42.2773
0.001915741 | -50.50277
0.001783335 | -58.46253
0.001656799 | -65.93902
0.001522879 | -73.89329
0.00138558 | -80.74089
0.00125516 | -87.15304
0.001126637 | -93.01732
0.0009910096 | -97.59632
0.0008588937 | -101.4634
0.000726399 | -105.0701
0.0005947411 | -107.7796
0.000462553 | -110.3581
0.0003313873 | -112.6148
0.0001993065 | -114.3725
7.159769e-05 | -116.3567
-6.548064e-05 | -117.9709
-0.0001970744 | -119.2823
-0.0003263307 | -120.8069
-0.0004579949 | -121.8935
-0.000588475 | -123.0853
-0.0007191034 | -124.439
-0.0008541713 | -125.1229
-0.0009825495 | -126.1426
-0.001114687 | -127.235
-0.001241407 | -127.8823
-0.00136856 | -128.9045
-0.001508383 | -129.6726
-0.001637757 | -130.2883
-0.001765327 | -131.1986
-0.001897966 | -131.7276
-0.00202775 | -132.3388
-0.002157943 | -133.2238
-0.002288627 | -133.6224
-0.002425916 | -134.3063
-0.002551021 | -135.0412
-0.002690008 | -135.3385
-0.002817889 | -136.1161
-0.002945843 | -136.6144
-0.003073656 | -137.0831
-0.00320875 | -137.6607
-0.003336574 | -138.1177
-0.003472196 | -138.4657
-0.00360275 | -139.1883
-0.003734553 | -139.4719
-0.003859971 | -139.8914
-0.003997173 | -140.4441
-0.004125445 | -140.7327
-0.004256711 | -141.2756
-0.004381398 | -141.8183
-0.004517763 | -141.9693
-0.004646116 | -142.5814
-0.004776419 | -142.9802
-0.004910572 | -143.1655
-0.004819395 | -135.2938
-0.004682269 | -126.4694
-0.004549912 | -117.6508
-0.004418638 | -109.0708
-0.004286465 | -100.125
-0.004150117 | -91.29334
-0.004018753 | -82.78063
-0.003887193 | -73.72408
-0.003749254 | -65.1761
-0.003620205 | -56.47638
-0.003490726 | -47.69418
-0.003348555 | -39.11195
-0.00322369 | -30.30554
-0.003089802 | -21.40233
-0.002953722 | -12.97929
-0.002822529 | -4.309714
-0.002696058 | 4.249015
-0.002558131 | 12.84042
-0.002430033 | 21.45406
-0.002300823 | 29.82542
-0.002170366 | 38.14624
-0.002033614 | 46.93971
-0.001907937 | 54.99944
-0.001774775 | 63.59188
-0.001642823 | 71.69552
-0.00151342 | 79.56736
-0.001384481 | 87.29793
-0.001249973 | 94.5287
-0.001115293 | 100.6278
-0.0009740696 | 106.5376
-0.0008508246 | 110.9432
-0.0007141008 | 114.7044
-0.0005868712 | 118.1759
-0.0004528052 | 120.9375
-0.000319653 | 123.4768
-0.0001876205 | 125.9154
-5.960325e-05 | 127.7218
7.238112e-05 | 129.7069
0.0002052528 | 131.5278
0.000329975 | 132.9321
0.0004655246 | 134.5588
0.0006005499 | 135.9819
0.0007273165 | 137.1179
0.0008577488 | 138.6271
0.0009918454 | 139.6593
0.001117709 | 140.7423
0.001248967 | 142.0337
0.001383112 | 142.7605
0.001511374 | 143.6192
0.001641667 | 144.7611
0.001772438 | 145.4507
0.001906356 | 146.4894
0.00203419 | 147.4028
0.002174072 | 147.9328
0.002304727 | 148.9897
0.002430116 | 149.6598
0.002563638 | 150.169
0.002693992 | 151.0891
0.002820788 | 151.671
0.002953471 | 152.281
0.003086771 | 153.1223
0.003215965 | 153.3894
0.003346942 | 154.0897
0.003480337 | 154.7858
0.003609633 | 155.0757
0.003741893 | 155.7447
0.003875791 | 156.3666
0.004003458 | 156.6122
0.004133394 | 157.3266
0.004257759 | 157.678
0.004390685 | 158.1477
0.004524658 | 158.7574
0.004657082 | 158.9456
0.004787245 | 159.4541
0.004912151 | 159.7168
0.004803455 | 150.5838
0.004671013 | 141.9769
0.004535602 | 133.3771
0.004406307 | 124.275
0.00426887 | 115.7791
0.004143204 | 107.2044
0.004005001 | 98.32703
0.003868671 | 89.93533
0.003738408 | 81.14267
0.003605691 | 72.3638
0.003474083 | 64.04269
0.00333906 | 55.22132
0.003210476 | 46.50053
0.003082323 | 38.1374
0.002947835 | 29.28084
0.002817427 | 20.78108
0.00268623 | 12.51403
0.002552896 | 3.629838
0.002421821 | -4.692122
0.002288471 | -13.00275
0.002161307 | -21.66871
0.00202719 | -29.80672
0.001896897 | -38.05629
0.001769885 | -46.48861
0.001631586 | -54.46823
0.001500676 | -62.82791
0.001373624 | -70.74029
0.001242454 | -78.37062
0.001105954 | -85.70334
0.0009772807 | -92.32398
0.0008434046 | -98.05159
0.0007084653 | -103.3249
0.0005789517 | -107.4634
0.0004467603 | -111.1331
0.000317195 | -114.399
0.00017787 | -117.0541
5.246065e-05 | -119.636
-8.087222e-05 | -121.9026
-0.000210027 | -123.7232
-0.0003438804 | -125.7421
-0.0004690941 | -127.3196
-0.0006084739 | -128.9064
-0.0007385727 | -130.6503
-0.0008643893 | -131.7892
-0.001006225 | -133.0474
-0.001128871 | -134.592
-0.001256313 | -135.6134
-0.001396979 | -136.7073
-0.001524673 | -137.8457
-0.001652845 | -138.6735
-0.001787994 | -139.809
-0.001918435 | -140.8356
-0.002046596 | -141.4621
-0.002179107 | -142.6035
-0.00230858 | -143.2953
-0.002438843 | -143.9415
-0.002570475 | -144.8985
-0.00270043 | -145.4899
-0.002832087 | -146.1745
-0.002964122 | -147.0832
-0.003091574 | -147.4398
-0.003224881 | -148.1983
-0.003355067 | -148.9746
-0.003485013 | -149.2595
-0.003619824 | -149.9642
-0.00374273 | -150.4758
-0.003882733 | -150.8439
-0.004008733 | -151.631
-0.004139809 | -151.9808
-0.004273788 | -152.383
-0.004404454 | -153.0509
-0.00452443 | -153.2612
-0.004666307 | -153.7528
-0.004799155 | -154.4092
-0.004912407 | -153.9756
-0.004792471 | -145.3472
-0.004666292 | -136.6671
-0.004532178 | -127.5264
-0.004398078 | -119.1577
-0.004260633 | -110.3892
-0.004133247 | -101.3597
-0.004001447 | -92.93417
-0.003863799 | -84.13955
-0.003736436 | -75.15818
-0.003591969 | -66.56326
-0.003466393 | -57.74668
-0.003334801 | -49.06716
-0.003199645 | -40.487
-0.003071972 | -31.55215
-0.002941453 | -23.19069
-0.002808044 | -14.5612
-0.002674058 | -5.832496
-0.002537625 | 2.302032
-0.002411806 | 10.95897
-0.002278607 | 19.64433
-0.002153503 | 27.52193
-0.002015445 | 36.42962
-0.001885743 | 44.60136
-0.001762004 | 52.68337
-0.00162211 | 61.20575
-0.001494685 | 69.24661
-0.001362491 | 77.30446
-0.001232596 | 85.54036
-0.001098933 | 92.83811
-0.0009630843 | 100.0772
-0.0008329392 | 106.6821
-0.0007024968 | 112.1756
-0.00056993 | 117.207
-0.0004345955 | 121.6758
-0.0003062337 | 125.1616
-0.0001745276 | 128.5951
-4.061892e-05 | 131.2225
8.296903e-05 | 133.7596
0.0002223874 | 136.1835
0.000359186 | 137.9934
0.0004805474 | 140.0175
0.0006158938 | 141.7818
0.0007438413 | 143.2511
0.0008742765 | 145.0652
0.001007631 | 146.3646
0.001138185 | 147.7798
0.00127428 | 149.1253
0.001398822 | 150.1144
0.001529013 | 151.3712
0.001659535 | 152.4939
0.001797633 | 153.368
0.001920905 | 154.5612
0.002056298 | 155.4544
0.002189975 | 156.2796
0.002318785 | 157.4043
0.002448857 | 158.0113
0.002578561 | 158.8149
0.002705418 | 159.7838
0.002842116 | 160.2692
0.002971838 | 161.2434
0.003104265 | 161.9959
0.003239546 | 162.4029
0.003369955 | 163.296
0.003493443 | 163.7849
0.003624914 | 164.3354
0.003752904 | 165.138
0.003889337 | 165.4045
0.004020851 | 166.1444
0.00414936 | 166.8329
0.004280601 | 166.9669
0.004409547 | 167.7064
0.004546122 | 168.0699
0.00466721 | 168.4535
0.004806084 | 169.1341
0.004907483 | 168.3175
0.004782597 | 158.9868
0.004651977 | 150.4827
0.004513259 | 141.2617
0.00438608 | 132.7015
0.004248879 | 124.0439
0.004120366 | 114.9662
0.003986712 | 106.6202
0.003853588 | 97.99229
0.003719673 | 88.89325
0.003587618 | 80.57293
0.003457304 | 71.65189
0.003329056 | 63.00668
0.003195393 | 54.52341
0.003059253 | 45.66183
0.002932769 | 37.13108
0.002802806 | 28.62921
0.002657854 | 19.9549
0.002535252 | 11.75445
0.002403748 | 3.164655
0.002269984 | -5.207801
0.002140861 | -13.58333
0.002004416 | -22.12768
0.001875829 | -30.26916
0.001742452 | -38.32208
0.001613015 | -46.81509
0.001486402 | -54.86527
0.001352624 | -63.11959
0.001224022 | -71.04939
0.001087908 | -78.74906
0.0009578042 | -86.5191
0.0008276987 | -93.4108
0.0006934904 | -99.71516
0.0005575364 | -105.5833
0.0004299521 | -110.4659
0.0003013413 | -114.7593
0.0001661809 | -118.6987
3.405681e-05 | -121.6796
-9.612271e-05 | -124.7521
-0.000226723 | -127.5162
-0.0003574955 | -129.5973
-0.0004909898 | -131.969
-0.000623022 | -133.8463
-0.0007523567 | -135.5602
-0.0008824897 | -137.5652
-0.00101997 | -138.8677
-0.00114505 | -140.3932
-0.00127712 | -142.032
-0.00140324 | -143.0663
-0.001537414 | -144.405
-0.001672244 | -145.7342
-0.001798025 | -146.4518
-0.001938872 | -147.904
-0.002059822 | -148.7888
-0.002194175 | -149.6406
-0.002323728 | -150.7998
-0.00245978 | -151.4287
-0.002582994 | -152.1406
-0.002721114 | -153.1989
-0.002848552 | -153.8323
-0.002979321 | -154.7328
-0.003109994 | -155.4356
-0.003241403 | -155.991
-0.003377985 | -156.8021
-0.003506804 | -157.3414
-0.003632831 | -157.9515
-0.003764536 | -158.7704
-0.003897589 | -159.0964
-0.004026536 | -159.8936
-0.004151707 | -160.3164
-0.004290348 | -160.6465
-0.004418284 | -161.4252
-0.004550434 | -161.7629
-0.004679635 | -162.1767
-0.004814705 | -162.9072
-0.004908478 | -161.4006
-0.004773005 | -152.3632
-0.004643542 | -143.6994
-0.004509249 | -134.6907
-0.004374129 | -126.0966
-0.004242534 | -117.2178
-0.00410228 | -108.4123
-0.003974196 | -99.82323
-0.003845892 | -90.65781
-0.003709992 | -82.0241
-0.003580099 | -73.2947
-0.003443628 | -64.33628
-0.003321718 | -55.88551
-0.003179931 | -47.01527
-0.003051538 | -38.17999
-0.00291589 | -29.80542
-0.002787857 | -20.97835
-0.002653948 | -12.39449
-0.002519726 | -4.011884
-0.00239497 | 4.976338
-0.002257413 | 13.01771
-0.002133807 | 21.55776
-0.001994972 | 29.98237
-0.001865266 | 38.20938
-0.001733603 | 46.63303
-0.001599914 | 55.00635
-0.001475647 | 62.83194
-0.001339591 | 71.38632
-0.001209797 | 79.2924
-0.001080464 | 87.19012
-0.0009475301 | 95.04285
-0.000810646 | 102.3659
-0.0006864166 | 109.1572
-0.0005583107 | 115.2085
-0.0004201323 | 120.5362
-0.0002912957 | 125.5522
-0.0001552938 | 129.5326
-3.135178e-05 | 133.5139
0.0001064325 | 136.5554
0.0002358952 | 139.2318
0.0003645787 | 142.0126
0.0004998506 | 144.3798
0.0006307077 | 146.2812
0.0007638134 | 148.5396
0.0008861896 | 150.2768
0.001023368 | 151.9885
0.001149115 | 153.7452
0.001285984 | 154.9719
0.001420022 | 156.4725
0.001549774 | 157.9871
0.001678826 | 158.9911
0.001811928 | 160.3559
0.0019464 | 161.5205
0.002071742 | 162.4068
0.002207888 | 163.6372
0.002333213 | 164.356
0.002465246 | 165.3393
0.002597267 | 166.479
0.002728171 | 167.0434
0.002854912 | 167.9716
0.002989512 | 168.9033
0.003123725 | 169.3476
0.003250751 | 170.1969
0.003374588 | 170.8993
0.003514368 | 171.4965
0.003647783 | 172.3557
0.003771439 | 172.8227
0.003899794 | 173.3762
0.00403777 | 174.0614
0.004166426 | 174.5191
0.004292992 | 175.1136
0.004429457 | 175.7655
0.004559539 | 176.0327
0.004688098 | 176.8211
0.004817907 | 177.1481
0.004889922 | 175.0423
0.004756364 | 166.0712
0.004630722 | 157.0148
0.00449854 | 148.0782
0.004362361 | 139.5795
0.004229076 | 130.6396
0.004095909 | 121.7311
0.003963054 | 113.2738
0.003830704 | 104.4063
0.003698739 | 95.72653
0.003572141 | 86.98359
0.003437862 | 78.37762
0.003299844 | 69.82734
0.003171212 | 61.03006
0.003037039 | 52.33402
0.002911404 | 43.97493
0.002777272 | 35.19137
0.002640323 | 26.83872
0.002518544 | 18.40155
0.002381259 | 9.69999
0.002249561 | 1.388042
0.00211334 | -7.045257
0.001986856 | -15.63812
0.001863819 | -23.65963
0.001723353 | -32.04986
0.001595432 | -40.3533
0.001465918 | -48.42732
0.001331007 | -56.80283
0.001201272 | -64.84846
0.001069659 | -72.71939
0.0009360687 | -80.81413
0.0008098814 | -88.31206
0.0006752732 | -95.46738
0.0005461058 | -102.4822
0.000410196 | -108.297
0.0002768916 | -113.9572
0.0001530528 | -118.636
2.31413e-05 | -122.4483
-0.000118355 | -126.3877
-0.0002429021 | -129.7253
-0.0003728071 | -132.466
-0.000518506 | -135.3483
-0.0006438044 | -137.6409
-0.0007688116 | -139.8395
-0.000900424 | -142.0776
-0.001036902 | -143.6458
-0.00116546 | -145.5407
-0.001300123 | -147.2883
-0.00142471 | -148.4833
-0.001553712 | -150.1306
-0.00168772 | -151.4689
-0.001817411 | -152.555
-0.001949004 | -154.0146
-0.002078808 | -155.0156
-0.002217331 | -155.9877
-0.002347828 | -157.2616
-0.002477022 | -158.0438
-0.002600545 | -159.0428
-0.002734594 | -159.9902
-0.002867448 | -160.6744
-0.002992809 | -161.7309
-0.003122422 | -162.419
-0.003258624 | -163.0064
-0.003388706 | -164.0261
-0.003521582 | -164.5134
-0.003650349 | -165.173
-0.003779489 | -166.092
-0.003909095 | -166.422
-0.004041732 | -167.1228
-0.004171244 | -167.7308
-0.004305921 | -168.0148
-0.004438633 | -168.8403
-0.004567538 | -169.2952
-0.004697311 | -169.6499
-0.004826469 | -170.3958
-0.004888706 | -167.6639
-0.004753746 | -158.5362
-0.004624283 | -149.9573
-0.004486806 | -140.6321
-0.004351257 | -132.0595
-0.004222152 | -123.3156
-0.004083166 | -114.3329
-0.003958166 | -105.6716
-0.003819144 | -96.77695
-0.003690396 | -87.64683
-0.003558598 | -79.25919
-0.003429052 | -70.10145
-0.003289631 | -61.29365
-0.003159218 | -52.79932
-0.003027782 | -43.87456
-0.002903113 | -34.90375
-0.002769355 | -26.60795
-0.002632125 | -17.75996
-0.002499732 | -9.380141
-0.002371433 | -0.7830996
-0.00223652 | 7.781962
-0.002112175 | 16.17473
-0.001973429 | 24.58138
-0.001842435 | 32.89699
-0.001713089 | 41.0865
-0.001585191 | 49.67898
-0.001451738 | 57.58141
-0.001326257 | 65.98644
-0.001189015 | 74.24364
-0.00106192 | 81.95123
-0.000932306 | 89.96321
-0.0007977339 | 97.74082
-0.000666471 | 104.9345
-0.0005464801 | 112.0523
-0.0003977768 | 118.3393
-0.0002679709 | 124.0772
-0.0001441492 | 129.4368
-8.936454e-06 | 133.6909
0.0001200342 | 137.7322
0.0002540334 | 141.2416
0.0003866595 | 144.2863
0.0005164212 | 147.38
0.0006484426 | 149.9957
0.0007749566 | 152.2188
0.0009078834 | 154.6537
0.001030908 | 156.3565
0.00117397 | 158.3615
0.001306554 | 160.2598
0.001434358 | 161.7079
0.001564506 | 163.4303
0.001702616 | 164.8108
0.001826087 | 165.8772
0.001957448 | 167.4966
0.002087088 | 168.5509
0.002217708 | 169.6486
0.002350629 | 170.92
0.00248177 | 171.772
0.002612639 | 172.7547
0.002742656 | 173.7795
0.002873548 | 174.4372
0.003004576 | 175.5839
0.003139927 | 176.3568
0.003267739 | 176.9873
0.003397177 | 177.8743
0.003532882 | 178.3872
0.003662026 | 179.1011
0.003786991 | 180.0612
0.003916458 | 180.4659
0.004052825 | 181.2013
0.004182455 | 181.8974
0.004314512 | 182.2729
0.004439074 | 183.0752
0.004577566 | 183.4749
0.004704249 | 183.8339
0.004835423 | 184.5805
0.004869598 | 180.7699
0.004740917 | 171.5478
0.004599246 | 162.9453
0.00447587 | 153.8152
0.00434327 | 145.1558
0.004201571 | 136.5838
0.004074822 | 127.4384
0.00394483 | 119.1379
0.00380362 | 110.1655
0.003677394 | 101.2043
0.00354735 | 92.74099
0.003412478 | 83.89884
0.003282234 | 75.13561
0.003151146 | 66.76787
0.003019994 | 57.74525
0.002887306 | 49.3293
0.002757097 | 40.86316
0.002613756 | 32.02303
0.00248653 | 23.68091
0.002362585 | 15.38251
0.002230046 | 6.427688
0.002099939 | -1.678918
0.001966665 | -10.06553
0.001831819 | -18.56662
0.001702522 | -26.65604
0.001570664 | -34.95963
0.001440267 | -43.37038
0.001309358 | -51.26955
0.001180592 | -59.52618
0.001051502 | -67.5171
0.0009205598 | -75.42191
0.0007942816 | -83.46811
0.0006533027 | -91.02457
0.0005250267 | -98.24113
0.0003928937 | -105.3628
0.0002612344 | -111.3601
0.0001339426 | -117.0526
4.340541e-06 | -122.1468
-0.0001307355 | -126.3859
-0.0002619463 | -130.5528
-0.000391401 | -134.1939
-0.0005231377 | -137.1052
-0.0006539779 | -140.2149
-0.00079253 | -142.8343
-0.0009171417 | -145.0879
-0.001044967 | -147.4829
-0.001183399 | -149.3835
-0.00130885 | -151.2419
-0.001446641 | -153.1803
-0.001578723 | -154.5482
-0.001704829 | -156.1782
-0.001839311 | -157.842
-0.001965338 | -158.96
-0.002100891 | -160.299
-0.002233192 | -161.5519
-0.002359705 | -162.6018
-0.002493077 | -163.8736
-0.00262201 | -164.7903
-0.002754021 | -165.587
-0.002882154 | -166.7985
-0.003011848 | -167.5457
-0.003152924 | -168.4198
-0.003275903 | -169.2596
-0.003405899 | -169.8488
-0.003537786 | -170.7275
-0.003666282 | -171.5774
-0.003798142 | -172.0233
-0.003931729 | -172.9239
-0.004061177 | -173.5154
-0.004188493 | -173.8671
-0.004318763 | -174.7154
-0.004450721 | -175.1413
-0.004581706 | -175.5714
-0.004711615 | -176.3653
-0.004842556 | -176.6971
-0.004865328 | -172.6536
-0.004731418 | -163.7108
-0.00460077 | -154.5793
-0.004466601 | -145.8825
-0.004335836 | -137.0822
-0.004195202 | -127.7851
-0.004063914 | -119.4371
-0.003930535 | -110.4343
-0.003798232 | -101.4577
-0.003666375 | -92.87743
-0.003537573 | -83.88732
-0.003398269 | -74.92162
-0.003273555 | -66.34204
-0.003133715 | -57.46617
-0.003004642 | -48.78598
-0.002878607 | -40.06439
-0.002748056 | -31.35423
-0.002605786 | -22.77308
-0.002482801 | -14.09529
-0.002353743 | -5.644489
-0.00221422 | 2.684978
-0.002089253 | 11.37038
-0.001957351 | 19.5449
-0.001828086 | 28.09864
-0.001692257 | 36.50156
-0.001564684 | 44.54755
-0.001435072 | 52.8601
-0.001299128 | 61.11146
-0.001174572 | 69.03619
-0.001034072 | 77.51667
-0.0009122604 | 85.12541
-0.0007736066 | 92.97105
-0.0006532727 | 100.9539
-0.0005158705 | 108.005
-0.0003922934 | 115.0192
-0.0002520482 | 121.8178
-0.0001191062 | 127.3997
3.50115e-06 | 133.0571
0.0001420945 | 137.5918
0.0002679995 | 141.7647
0.0004055906 | 145.7594
0.0005334908 | 149.132
0.0006640146 | 152.1918
0.0007963649 | 155.0436
0.0009291499 | 157.5003
0.001057166 | 160.0011
0.001186313 | 162.1342
0.001326668 | 164.0338
0.001447163 | 166.1414
0.001582387 | 167.7377
0.001710214 | 169.2594
0.001847654 | 170.9638
0.001975104 | 172.2056
0.002100493 | 173.9193
0.002239663 | 174.9836
0.002368065 | 176.0316
0.002498021 | 177.4125
0.002630672 | 178.3632
0.002760687 | 179.3315
0.002890025 | 180.6169
0.003022665 | 181.2064
0.003153712 | 182.2085
0.003281827 | 183.1555
0.003419148 | 183.7088
0.003544898 | 184.6788
0.003674501 | 185.5574
0.003806801 | 185.9529
0.003935482 | 186.9253
0.004074896 | 187.3612
0.004195562 | 188.0383
0.004329415 | 188.7968
0.004459398 | 189.208
0.004593341 | 189.8486
0.004718313 | 190.4824
0.00484994 | 190.7367
0.004849983 | 185.9307
0.004714632 | 176.6894
0.004593719 | 167.4671
0.004447932 | 158.8991
0.004317901 | 149.9174
0.004183446 | 141.1361
0.004052894 | 132.5697
0.003922774 | 123.4511
0.003780018 | 114.8322
0.003654941 | 106.1207
0.003522055 | 97.23606
0.003387705 | 88.83349
0.003262604 | 80.03942
0.003130693 | 71.45513
0.002997451 | 62.90382
0.002865899 | 54.08356
0.002735692 | 45.61848
0.002608509 | 37.196
0.002463901 | 28.44872
0.002341777 | 20.12467
0.002201192 | 11.62
0.002079274 | 3.137007
0.001941143 | -5.022971
0.001817745 | -13.47903
0.001684354 | -21.87856
0.00155146 | -29.90289
0.001420396 | -38.4249
0.001295109 | -46.58116
0.001159004 | -54.48303
0.001030916 | -62.74759
0.0008980565 | -70.40215
0.000770487 | -78.41947
0.0006429899 | -86.52025
0.0005033652 | -93.72854
0.0003766114 | -101.2229
0.0002443322 | -108.2374
0.0001146731 | -114.4406
-1.688203e-05 | -120.4384
-0.0001575712 | -125.7498
-0.0002765521 | -130.1895
-0.0004136442 | -134.7091
-0.000540458 | -138.3545
-0.0006721396 | -141.6902
-0.0008033471 | -144.9907
-0.0009309706 | -147.6059
-0.00106649 | -150.3402
-0.001198349 | -152.6413
-0.001332398 | -154.5959
-0.001455615 | -156.8836
-0.001593009 | -158.6543
-0.001727742 | -160.2883
-0.001856411 | -162.2057
-0.001983347 | -163.5481
-0.002114161 | -164.9414
-0.002245736 | -166.4621
-0.002371955 | -167.609
-0.00251031 | -168.9122
-0.002642142 | -170.0786
-0.002766496 | -170.8882
-0.002899296 | -172.1803
-0.003030039 | -173.1021
-0.003162037 | -173.7465
-0.003291115 | -174.9298
-0.003424347 | -175.7026
-0.003557343 | -176.2295
-0.00368292 | -177.2888
-0.003817281 | -177.8133
-0.003944961 | -178.4838
-0.004077839 | -179.3774
-0.00420604 | -179.8991
-0.004336448 | -180.3675
-0.00446971 | -181.1171
-0.004600969 | -181.4351
-0.004726261 | -182.1575
-0.004858344 | -182.7154
-0.00484485 | -176.9289
-0.004709805 | -168.2881
-0.004582384 | -159.2944
-0.004440943 | -150.1948
-0.004312076 | -141.5343
-0.004180252 | -132.7067
-0.004039579 | -123.4954
-0.003915315 | -114.9259
-0.003779648 | -105.9237
-0.003647392 | -96.96498
-0.003515281 | -88.40627
-0.003379822 | -79.41274
-0.003251905 | -70.47349
-0.003111259 | -62.01683
-0.00297883 | -53.03318
-0.002869431 | -44.39215
-0.002722854 | -35.79009
-0.002592328 | -27.08202
-0.002462109 | -18.45226
-0.002325096 | -10.01285
-0.002198462 | -1.40218
-0.00206294 | 6.835103
-0.001936054 | 15.36039
-0.001808075 | 23.72484
-0.001670277 | 31.90116
-0.001545005 | 40.23932
-0.00141424 | 48.41166
-0.001285796 | 56.43462
-0.001149839 | 64.80511
-0.001024816 | 72.74047
-0.0008875222 | 80.72414
-0.0007586686 | 88.74103
-0.0006244756 | 96.42667
-0.0004977395 | 103.9534
-0.0003694448 | 111.5093
-0.0002421444 | 118.1851
-0.0001067979 | 124.897
2.751531e-05 | 131.0598
0.0001571307 | 136.2834
0.0002857817 | 141.3467
0.0004186534 | 145.8959
0.0005494685 | 149.7161
0.0006817888 | 153.5442
0.0008110644 | 156.7347
0.0009403462 | 159.6212
0.001076698 | 162.6324
0.001203293 | 164.988
0.001335762 | 167.0882
0.001473561 | 169.5076
0.00159203 | 171.2685
0.001730957 | 173.0862
0.001860622 | 175.0193
0.00199378 | 176.464
0.002121907 | 178.0344
0.002257965 | 179.6256
0.002381965 | 180.7621
0.002516351 | 182.095
0.002647216 | 183.4383
0.002778014 | 184.3195
0.002909138 | 185.5666
0.003038479 | 186.5642
0.00317236 | 187.2902
0.003300374 | 188.4848
0.003433701 | 189.1753
0.003562231 | 189.9739
0.003689206 | 190.9828
0.003828149 | 191.6484
0.003953106 | 192.1947
0.004085597 | 193.0527
0.004220259 | 193.5183
0.004340874 | 194.3502
0.0044775 | 194.8922
0.004610262 | 195.3744
0.004732469 | 196.1174
0.004869479 | 196.5229
0.004828599 | 189.8562
0.004695587 | 181.1378
0.00456388 | 171.7359
0.004430416 | 163.0814
0.004295817 | 154.3674
0.00416498 | 145.2715
0.00403164 | 136.5103
0.003904607 | 127.8591
0.003766895 | 118.817
0.003635423 | 110.3727
0.003501904 | 101.5997
0.003375885 | 92.69014
0.003240091 | 84.3464
0.003105259 | 75.67348
0.002979814 | 66.94843
0.002847677 | 58.61987
0.00271286 | 49.8274
0.002576142 | 41.28616
0.002460064 | 32.93924
0.002308566 | 24.26136
0.002191455 | 15.94866
0.002062789 | 7.758774
0.001925696 | -0.9843566
0.001797467 | -8.941661
0.001667074 | -17.30674
0.001531184 | -25.71181
0.001400938 | -33.59713
0.001275333 | -41.82043
0.001137351 | -50.02377
0.001012534 | -57.83789
0.0008798124 | -66.10251
0.0007465903 | -73.94366
0.0006171205 | -81.7314
0.0004989439 | -89.64656
0.0003558474 | -97.01326
0.0002279946 | -104.3861
9.574154e-05 | -111.5277
-3.456186e-05 | -117.7082
-0.0001584138 | -123.6829
-0.0002906833 | -129.1487
-0.0004264484 | -133.9068
-0.0005601852 | -138.3853
-0.0006905873 | -142.4183
-0.0008204334 | -145.8606
-0.0009487535 | -149.3121
-0.001072647 | -152.064
-0.001220534 | -154.6844
-0.001345995 | -157.4407
-0.001475759 | -159.6353
-0.001606868 | -161.6982
-0.001738854 | -163.9273
-0.00186321 | -165.4008
-0.002004331 | -167.2817
-0.002135658 | -168.9424
-0.002260381 | -170.2386
-0.002394544 | -171.8337
-0.002528741 | -173.2281
-0.002647098 | -174.2398
-0.002789078 | -175.6817
-0.002918593 | -176.6655
-0.003046378 | -177.6702
-0.003179512 | -178.8268
-0.003306404 | -179.6108
-0.003432423 | -180.4645
-0.003571733 | -181.4681
-0.003701551 | -182.0562
-0.003835375 | -182.9035
-0.003963697 | -183.7613
-0.004097467 | -184.2606
-0.00421634 | -185.0847
-0.004359154 | -185.7957
-0.004485468 | -186.1878
-0.004617331 | -187.0633
-0.00474209 | -187.5323
-0.004875279 | -187.9264
-0.004815232 | -180.8835
-0.004688238 | -172.0653
-0.00455588 | -163.0098
-0.004423789 | -154.3537
-0.004289911 | -145.1967
-0.004160953 | -136.4013
-0.004018432 | -127.5982
-0.00389208 | -118.6013
-0.003761874 | -109.9132
-0.003624099 | -101.078
-0.003497993 | -92.04485
-0.003362621 | -83.56717
-0.003228457 | -74.53918
-0.003102913 | -65.71706
-0.002974407 | -57.30074
-0.002827698 | -48.31336
-0.002702271 | -39.59503
-0.002577402 | -31.1933
-0.002435183 | -22.14782
-0.002312226 | -13.88517
-0.002180181 | -5.458461
-0.002047616 | 3.132545
-0.001917947 | 11.1893
-0.001790072 | 19.64829
-0.001654036 | 28.1751
-0.001522784 | 36.1175
-0.001391158 | 44.44934
-0.001261628 | 52.60583
-0.001131084 | 60.40385
-0.001001345 | 68.73242
-0.0008690547 | 76.70462
-0.000740138 | 84.26958
-0.0006129128 | 92.39491
-0.0004778366 | 99.79612
-0.0003480665 | 107.4509
-0.0002184089 | 114.7796
-8.822456e-05 | 121.704
4.861181e-05 | 128.3929
0.0001738303 | 134.4846
0.0003066195 | 139.8068
0.0004363712 | 145.0889
0.0005669171 | 149.5331
0.000699142 | 153.8817
0.0008298495 | 157.6256
0.0009573885 | 160.82
0.001092584 | 164.1383
0.001227613 | 166.9854
0.001350866 | 169.3627
0.001481993 | 172.1885
0.001623682 | 174.1934
0.001750301 | 176.1631
0.001880603 | 178.3574
0.002007883 | 179.9641
0.002139114 | 181.6691
0.002267082 | 183.5058
0.002400617 | 184.7243
0.002536531 | 186.1676
0.002666402 | 187.6084
0.002791323 | 188.5962
0.002924736 | 189.9453
0.003055861 | 191.1222
0.003191966 | 191.9622
0.003318579 | 193.1371
0.003450706 | 193.8243
0.003579041 | 194.7912
0.003711771 | 195.7751
0.003842839 | 196.3895
0.00397004 | 197.3289
0.00410204 | 197.9693
0.004231868 | 198.5182
0.00436282 | 199.402
0.004492291 | 199.909
0.004628476 | 200.5519
0.004756005 | 201.2432
0.004884332 | 201.5431
0.004806964 | 193.8015
0.004676303 | 184.7008
0.004543606 | 175.4692
0.00441626 | 166.9987
0.00427346 | 158.0403
0.004143882 | 149.0423
0.004014866 | 140.4805
0.003877516 | 131.5265
0.003746063 | 122.6012
0.003617625 | 114.3174
0.003482575 | 105.1734
0.003355024 | 96.67565
0.003219765 | 88.08031
0.003092034 | 79.36183
0.002958235 | 70.98551
0.002831832 | 62.45279
0.002689014 | 53.62821
0.002567654 | 45.49539
0.00242964 | 36.86254
0.002303567 | 28.3603
0.002170835 | 20.14301
0.002041698 | 11.55847
0.001912002 | 3.434848
0.001772029 | -4.95858
0.001648382 | -13.30408
0.001517258 | -21.22304
0.001383199 | -29.75048
0.001257438 | -37.68709
0.001119141 | -45.75195
0.0009940077 | -53.99977
0.0008622732 | -61.72979
0.0007295504 | -69.61309
0.000600769 | -77.88492
0.0004733825 | -85.28857
0.0003348887 | -93.25286
0.0002039536 | -100.7414
7.873285e-05 | -107.8758
-5.439809e-05 | -114.9435
-0.0001829407 | -121.2863
-0.0003216543 | -127.1369
-0.000442084 | -132.9542
-0.0005754762 | -137.665
-0.0007064501 | -142.3942
-0.0008389048 | -146.5051
-0.000970906 | -150.0262
-0.001099143 | -153.4843
-0.001232925 | -156.4851
-0.001361074 | -159.3598
-0.001492508 | -162.1566
-0.001623911 | -164.2516
-0.001755431 | -166.6143
-0.00188688 | -168.7955
-0.002020264 | -170.5004
-0.002149136 | -172.5244
-0.002281911 | -174.0531
-0.002410966 | -175.4819
-0.002540827 | -177.2754
-0.002673668 | -178.416
-0.002805542 | -179.6962
-0.002934199 | -181.0439
-0.003068053 | -181.9007
-0.003194035 | -183.184
-0.003324753 | -184.2035
-0.003458585 | -184.9772
-0.003590157 | -186.1628
-0.003719293 | -186.864
-0.003847444 | -187.6249
-0.003982665 | -188.6339
-0.004106865 | -189.1678
-0.004239664 | -189.9541
-0.004366518 | -190.7343
-0.00450655 | -191.1314
-0.00463005 | -192.039
-0.004765699 | -192.4584
-0.004894894 | -192.791
-0.004800801 | -184.6484
-0.004665699 | -175.5002
-0.00453495 | -166.5452
-0.004403554 | -157.7837
-0.00427674 | -148.4674
-0.0041394 | -139.9931
-0.004003231 | -130.9131
-0.003870161 | -121.898
-0.00373935 | -113.3878
-0.003607178 | -104.3002
-0.003476256 | -95.39638
-0.003345805 | -86.96617
-0.003211927 | -77.6772
-0.003073985 | -69.05075
-0.002954332 | -60.49281
-0.002811984 | -51.6601
-0.00268863 | -43.17943
-0.002554381 | -34.5504
-0.002419766 | -25.65136
-0.00228854 | -17.51864
-0.00216236 | -8.705631
-0.002026773 | -0.4401342
-0.001895738 | 7.709842
-0.001760756 | 16.11377
-0.001636346 | 24.41083
-0.001504505 | 32.59243
-0.001373242 | 40.9556
-0.001238595 | 48.87017
-0.001111662 | 56.96466
-0.0009879484 | 64.88681
-0.0008513038 | 72.8826
-0.0007170937 | 80.80489
-0.0005888955 | 88.48746
-0.0004598279 | 96.20099
-0.0003283428 | 104.1135
-0.0001901453 | 111.1738
-7.077458e-05 | 118.3964
6.454164e-05 | 125.5976
0.0001891455 | 131.9534
0.0003231779 | 138.1704
0.0004575674 | 143.807
0.0005882917 | 148.5357
0.0007193135 | 153.5767
0.0008499021 | 157.7718
0.0009767307 | 161.5256
0.001111934 | 165.2851
0.001238744 | 168.4289
0.001362247 | 171.2847
0.001500833 | 174.1592
0.001640543 | 176.5592
0.001763548 | 178.9989
0.001895205 | 181.2247
0.002027116 | 182.9609
0.002161924 | 185.0888
0.002292986 | 186.6538
0.002418526 | 188.215
0.002551565 | 189.9807
0.00268253 | 191.2472
0.002809177 | 192.5626
0.002937687 | 194.1309
0.003078357 | 194.9969
0.003203388 | 196.2188
0.003338853 | 197.396
0.003467819 | 198.1423
0.003600156 | 199.4103
0.003620396 | 196.4602
0.003609128 | 194.9678
0.0036025 | 182.2402
0.00371967 | 189.5554
0.003865977 | 197.3916
0.003987219 | 200.02
0.004119067 | 201.6039
0.004250715 | 202.5161
0.004386274 | 203.2375
0.004519887 | 204.2108
0.004651515 | 204.7735
0.004788979 | 205.3352
0.004897324 | 205.2025
0.004780519 | 196.2524
0.004652348 | 187.3891
0.004524459 | 178.7331
0.004388565 | 169.8607
0.004248029 | 161.1547
0.004121398 | 152.3399
0.003987905 | 143.3784
0.00385505 | 134.977
0.003723954 | 126.0295
0.003589271 | 117.2861
0.003462272 | 108.8683
0.003326449 | 100.0414
0.003194402 | 91.34695
0.003066865 | 82.97506
0.00293165 | 74.22674
0.002806389 | 65.96531
0.002671856 | 57.26012
0.002538839 | 48.72527
0.002404086 | 40.47314
0.002286312 | 31.98881
0.002138609 | 23.43491
0.002008898 | 15.71419
0.001880468 | 6.994584
0.001751116 | -1.214601
0.001616083 | -9.350993
0.001491732 | -17.75884
0.00135562 | -25.88244
0.001225746 | -33.88006
0.001095627 | -42.27079
0.0009605595 | -49.90722
0.000830258 | -57.97106
0.0007010571 | -66.03711
0.0005672805 | -73.71822
0.000439993 | -81.49324
0.0003116945 | -89.39172
0.0001776602 | -96.76058
4.262398e-05 | -104.4938
-8.311127e-05 | -111.5133
-0.0002141924 | -118.4603
-0.0003409633 | -125.146
-0.0004769427 | -130.9571
-0.0006029633 | -136.64
-0.000737196 | -141.9037
-0.000869877 | -146.2489
-0.001002464 | -150.8219
-0.001134451 | -154.466
-0.001265542 | -157.8541
-0.001395222 | -161.2948
-0.001524873 | -164.1289
-0.00165536 | -166.7251
-0.001792569 | -169.5697
-0.001917709 | -171.5774
-0.002050801 | -173.7334
-0.002185134 | -175.9081
-0.002317967 | -177.4556
-0.002446167 | -179.3825
-0.00257783 | -181.053
-0.00270562 | -182.4937
-0.0028429 | -183.9431
-0.002970016 | -185.2164
-0.003100923 | -186.4218
-0.003235362 | -187.7573
-0.003360543 | -188.6995
-0.003497668 | -189.9292
-0.003629572 | -190.9356
-0.003756139 | -191.6448
-0.003893484 | -192.7622
-0.004021492 | -193.6008
-0.004152222 | -194.1922
-0.004285201 | -195.1709
-0.004415245 | -195.8005
-0.004543285 | -196.4474
-0.004679327 | -197.2498
-0.004805105 | -197.62
-0.004915688 | -196.8236
-0.004782741 | -187.4941
-0.004655 | -178.174
-0.004524839 | -169.372
-0.004388222 | -160.3675
-0.004255795 | -151.3889
-0.004117024 | -142.4549
-0.003987254 | -133.4438
-0.003856609 | -124.4679
-0.003719893 | -115.889
-0.003584069 | -106.7475
-0.003452142 | -97.87314
-0.003317205 | -89.18759
-0.003192746 | -80.29972
-0.003055271 | -71.68006
-0.002925923 | -62.97251
-0.002795336 | -54.06971
-0.002665546 | -45.70439
-0.002523663 | -36.69407
-0.00239963 | -28.25052
-0.002267707 | -19.99298
-0.00213665 | -11.26975
-0.002005808 | -2.908943
-0.001872601 | 5.284027
-0.001741371 | 13.94401
-0.001605859 | 21.84116
-0.001481437 | 30.06279
-0.001344813 | 38.42201
-0.00121835 | 46.35823
-0.001087944 | 54.41954
-0.0009495297 | 62.64738
-0.0008194493 | 70.2549
-0.0006942411 | 78.38235
-0.0005607864 | 85.97136
-0.0004335896 | 93.61001
-0.000302293 | 101.5744
-0.0001672417 | 109.0655
-4.104082e-05 | 116.08
9.094461e-05 | 123.4737
0.0002221316 | 130.2067
0.0003531201 | 136.8418
0.0004834924 | 142.8212
0.0006204616 | 148.3584
0.000745784 | 153.6232
0.0008822367 | 158.1578
0.001008901 | 162.4193
0.001144515 | 166.4958
0.001273169 | 169.8063
0.001407665 | 172.9884
0.00153348 | 176.2927
0.001670435 | 178.7923
0.001803037 | 181.4713
0.00192779 | 183.9998
0.002063351 | 185.9359
0.002196115 | 188.2342
0.002326873 | 190.1101
0.002460573 | 191.64
0.002590449 | 193.663
0.002718601 | 195.0471
0.002851603 | 196.2929
0.002984732 | 198.039
0.003114963 | 199.0443
0.003242977 | 200.3611
0.003378911 | 201.5394
0.003505403 | 202.4625
0.003637016 | 203.584
0.00377506 | 204.3973
0.003896174 | 205.3041
0.004028872 | 206.4172
0.004160129 | 207.0819
0.00429533 | 207.806
0.004427991 | 208.7076
0.004554333 | 209.1247
0.004689442 | 209.899
0.004818608 | 210.7796
0.004901869 | 208.7485
0.004775928 | 199.0175
0.004636534 | 190.1004
0.004503746 | 180.86
0.004376593 | 172.0796
0.004238656 | 163.3347
0.004107983 | 154.2588
0.003974735 | 145.7164
0.003838653 | 136.7843
0.003708849 | 127.9391
0.003581201 | 119.4481
0.003441093 | 110.5283
0.003313221 | 101.9653
0.003180947 | 93.43309
0.003043726 | 84.67883
0.002917228 | 76.30974
0.0027888 | 67.90599
0.002648359 | 59.07286
0.002518052 | 50.96143
0.002394747 | 42.50509
0.002252642 | 33.98017
0.002123035 | 25.72263
0.001998865 | 17.27643
0.001862563 | 8.842802
0.001733461 | 0.8955213
0.001601715 | -7.578122
0.001463927 | -15.31608
0.001340299 | -23.64214
0.001204758 | -31.91552
0.00107712 | -39.69633
0.0009414296 | -47.82372
0.0008149408 | -55.99006
0.000682069 | -63.43359
0.000554962 | -71.74854
0.0004259581 | -79.56151
0.0002897465 | -87.10632
0.000163066 | -95.0533
2.884295e-05 | -102.4243
-0.0001015462 | -109.6558
-0.000232447 | -116.9011
-0.0003586104 | -123.4093
-0.0004960955 | -129.7581
-0.0006203107 | -135.7736
-0.0007595008 | -141.0276
-0.000889188 | -146.1665
-0.00101971 | -150.6773
-0.001151324 | -154.6836
-0.001278901 | -158.6686
-0.001409548 | -162.0052
-0.001546615 | -165.1664
-0.001674041 | -168.4474
-0.001808166 | -170.9334
-0.001941034 | -173.4559
-0.002069802 | -175.853
-0.002201691 | -177.7474
-0.002334281 | -180.0662
-0.002465658 | -181.9708
-0.002591205 | -183.5161
-0.002737062 | -185.2602
-0.002859732 | -186.6671
-0.002988953 | -188.0201
-0.003129051 | -189.6792
-0.003255754 | -190.6818
-0.003385703 | -191.9396
-0.003515083 | -193.1927
-0.003642671 | -194.0438
-0.003779684 | -195.1966
-0.003909153 | -196.2036
-0.004040369 | -196.9171
-0.004172381 | -197.9304
-0.004304887 | -198.6897
-0.004430405 | -199.3071
-0.004564999 | -200.2454
-0.004693929 | -200.6323
-0.004818277 | -201.4671
-0.004896526 | -199.2699
-0.004768582 | -189.3879
-0.004635319 | -180.4172
-0.004500023 | -171.4608
-0.004366954 | -162.2431
-0.004234075 | -153.563
-0.004098383 | -144.5596
-0.003966409 | -135.4231
-0.003834077 | -126.786
-0.003702854 | -117.7457
-0.003567146 | -108.8514
-0.003430407 | -100.3039
-0.003304417 | -91.31642
-0.003172012 | -82.6969
-0.003041445 | -74.05724
-0.002907031 | -65.08233
-0.002772734 | -56.36949
-0.002639073 | -47.93265
-0.002512135 | -39.06184
-0.002379857 | -30.78607
-0.002247079 | -22.05093
-0.002118207 | -13.69807
-0.001980351 | -5.181712
-0.001855993 | 3.067077
-0.001725279 | 11.17749
-0.001589016 | 19.31912
-0.00146296 | 27.64812
-0.00132626 | 35.49828
-0.001198854 | 43.8137
-0.001065663 | 51.82923
-0.0009409767 | 59.43663
-0.0007969458 | 67.65619
-0.0006817854 | 75.47542
-0.0005419188 | 83.01457
-0.0004127387 | 91.18932
-0.0002835587 | 98.57699
-0.0001491037 | 106.2557
-2.097955e-05 | 113.7352
0.0001106072 | 120.7411
0.0002440684 | 127.936
0.0003802848 | 134.7773
0.0005036812 | 140.8983
0.0006357684 | 147.0824
0.0007671624 | 152.4187
0.0008979148 | 157.5112
0.00102751 | 162.2892
0.001156881 | 166.3031
0.001293042 | 170.3847
0.001423699 | 174.0136
0.001556501 | 177.1008
0.001681441 | 180.357
0.001816344 | 183.0817
0.001955337 | 185.4767
0.002086461 | 188.1617
0.002211171 | 190.2
0.002342937 | 192.2612
0.002472417 | 194.3561
0.002607271 | 195.7374
0.002743381 | 197.6238
0.002867542 | 199.2049
0.003001645 | 200.5433
0.003128571 | 202.2621
0.003266247 | 203.3042
0.003387683 | 204.6181
0.003523267 | 206.0049
0.003659927 | 206.8123
0.003786423 | 208.004
0.003918334 | 208.9822
0.00404721 | 209.7005
0.004173641 | 210.8994
0.00431351 | 211.4615
0.004441026 | 212.1657
0.004576986 | 213.0932
0.004707355 | 213.5729
0.004832269 | 214.2799
0.004884432 | 210.9699
0.004752728 | 200.9722
0.004622324 | 192.2053
0.004487843 | 183.1052
0.004353986 | 174.1452
0.004220289 | 165.5132
0.0040981 | 156.5896
0.003952023 | 147.6891
0.003821301 | 139.0541
0.003688925 | 130.0918
0.003556365 | 121.5912
0.003423798 | 112.8641
0.003292298 | 104.3157
0.003161273 | 95.60494
0.003029525 | 87.01914
0.002900786 | 78.46605
0.002765262 | 70.21691
0.002634265 | 61.37582
0.002492701 | 53.11129
0.002379948 | 44.78468
0.002224277 | 36.32786
0.002117835 | 28.15139
0.001984167 | 19.67456
0.001846159 | 11.37051
0.001713316 | 3.384491
0.001583125 | -5.036863
0.001446656 | -12.98485
0.001321843 | -21.07426
0.001190882 | -29.40031
0.001057377 | -37.17004
0.0009306267 | -45.38097
0.0007959639 | -53.35779
0.0006671416 | -61.04551
0.0005346366 | -69.08953
0.0004048106 | -76.79012
0.0002702718 | -84.63828
0.0001364332 | -92.47925
6.371948e-06 | -99.8293
-0.0001203732 | -107.3756
-0.0002510203 | -114.5757
-0.000380433 | -121.1833
-0.0005051212 | -128.0302
-0.0006467456 | -134.1739
-0.0007733548 | -139.8245
-0.0009061268 | -145.457
-0.001040719 | -150.0022
-0.001169194 | -154.63
-0.001302463 | -158.682
-0.001427265 | -162.3966
-0.001563693 | -165.9316
-0.001693754 | -169.0911
-0.00182767 | -171.9022
-0.001956518 | -174.8151
-0.002077504 | -177.0041
-0.002223085 | -179.5064
-0.002351229 | -181.6824
-0.00248128 | -183.4348
-0.002615981 | -185.6337
-0.002744994 | -187.2129
-0.002878307 | -188.7376
-0.003002374 | -190.649
-0.003137064 | -191.7082
-0.003270609 | -193.1704
-0.003398089 | -194.5993
-0.003531587 | -195.5752
-0.003663001 | -196.8737
-0.003797326 | -197.8471
-0.003920673 | -198.8468
-0.004059596 | -199.9661
-0.004186505 | -200.5899
-0.004325308 | -201.6153
-0.004447242 | -202.384
-0.004582206 | -202.9614
-0.004708809 | -203.9945
-0.00484345 | -204.415
-0.004874243 | -200.3566
-0.004751099 | -191.095
-0.004615292 | -181.6635
-0.004479325 | -172.8151
-0.004345284 | -163.9052
-0.004210894 | -154.7943
-0.004081543 | -146.0677
-0.003941964 | -137.0806
-0.003805326 | -128.1099
-0.003682931 | -119.4492
-0.003545447 | -110.4023
-0.003411432 | -101.5774
-0.003286679 | -92.95423
-0.003150441 | -84.17704
-0.003012871 | -75.44004
-0.002884 | -66.76719
-0.00276447 | -57.87326
-0.002609879 | -49.59102
-0.002489786 | -40.76381
-0.002358036 | -32.26944
-0.002227331 | -24.04638
-0.002095829 | -15.36861
-0.00196877 | -7.255147
-0.001835687 | 0.9722613
-0.001701501 | 9.380642
-0.001577687 | 17.537
-0.001435202 | 25.54249
-0.001305659 | 33.65635
-0.00118289 | 41.45769
-0.00104845 | 49.6399
-0.0009158273 | 57.39164
-0.0007820597 | 65.32184
-0.0006597982 | 73.32483
-0.0005193594 | 80.87301
-0.0003978063 | 88.61639
-0.0002617231 | 96.3949
-0.0001320034 | 103.7642
2.7536e-06 | 111.5217
0.0001318145 | 118.6897
0.0002607111 | 125.7109
0.0003899991 | 132.8099
0.0005190419 | 139.2209
0.0006532113 | 145.1933
0.0007837122 | 151.3658
0.0009169381 | 156.5755
0.001041359 | 161.582
0.001180095 | 166.2042
0.001310142 | 170.1109
0.001440643 | 174.0977
0.001569854 | 177.7775
0.001702048 | 180.7282
0.001831185 | 183.9765
0.001965887 | 186.6202
0.002100642 | 189.2135
0.002228276 | 191.6777
0.002355384 | 193.7554
0.00249255 | 195.8331
0.002624765 | 197.9266
0.002758944 | 199.4226
0.002887172 | 201.3712
0.00301747 | 202.8687
0.003153031 | 204.1266
0.00327493 | 205.8259
0.003407114 | 206.9824
0.003541412 | 208.1379
0.003673266 | 209.5047
0.003794414 | 210.4301
0.003932704 | 211.5799
0.004069315 | 212.6341
0.004197105 | 213.3026
0.004329446 | 214.3194
0.004460136 | 215.1096
0.004590793 | 215.7732
0.004720487 | 216.5887
0.004847799 | 217.2377
0.004865443 | 212.0899
0.004731503 | 202.5443
0.00459772 | 193.3298
0.004461901 | 184.6925
0.004332447 | 175.8083
0.004197615 | 166.5876
0.004065906 | 157.8819
0.003934484 | 149.1624
0.003802836 | 140.1578
0.003670757 | 131.8823
0.00353796 | 122.7831
0.003402718 | 114.101
0.003277981 | 105.7589
0.003135709 | 97.00647
0.003005601 | 88.40065
0.002871967 | 80.24816
0.002750244 | 71.47326
0.002608907 | 63.27065
0.002483086 | 54.86273
0.002350659 | 46.32907
0.002214697 | 38.18085
0.002091979 | 29.93219
0.001956403 | 21.41984
0.001824723 | 13.39177
0.001693779 | 4.987139
0.001559349 | -3.079314
0.001428357 | -11.08775
0.001300496 | -19.54862
0.001166407 | -27.39813
0.001038742 | -35.29942
0.0009119546 | -43.53471
0.0007773702 | -51.23313
0.000636643 | -59.31405
0.0005111426 | -67.21196
0.0003834603 | -74.80943
0.0002494971 | -82.76303
0.0001201284 | -90.51406
-9.551517e-06 | -97.77642
-0.0001459853 | -105.4331
-0.0002664073 | -112.6934
-0.0003976948 | -119.6631
-0.000531641 | -126.5458
-0.0006626709 | -132.6616
-0.0007870241 | -138.8679
-0.0009126746 | -144.4114
-0.001055493 | -149.4712
-0.001188231 | -154.4211
-0.001315028 | -158.7373
-0.001453176 | -162.6086
-0.001582549 | -166.5333
-0.001709672 | -169.5157
-0.001846405 | -172.8759
-0.001973667 | -175.9175
-0.002102168 | -178.2549
-0.002238374 | -180.8017
-0.002368817 | -183.2699
-0.002504923 | -185.0949
-0.002629094 | -187.3433
-0.002760467 | -189.0878
-0.002892451 | -190.678
-0.00302164 | -192.5042
-0.003152958 | -193.9176
-0.003288089 | -195.2625
-0.003417414 | -196.8576
-0.003548181 | -197.8862
-0.003683364 | -199.2256
-0.00381304 | -200.368
-0.003945523 | -201.1768
-0.00407115 | -202.4714
-0.00420607 | -203.3103
-0.004334673 | -203.9662
-0.004465997 | -205.1008
-0.004596987 | -205.6616
-0.004732095 | -206.354
-0.00486401 | -207.3296
-0.004852417 | -201.5255
-0.00472542 | -192.0387
-0.004595906 | -183.0335
-0.004457036 | -173.7434
-0.004330778 | -164.8789
-0.004189994 | -155.9936
-0.004054425 | -146.9664
-0.00392193 | -138.2738
-0.003795357 | -129.2523
-0.003657557 | -120.3794
-0.00352826 | -111.5413
-0.003387999 | -102.8789
-0.003262591 | -93.98593
-0.003126486 | -85.62539
-0.002990222 | -76.67541
-0.002867594 | -68.04935
-0.002731909 | -59.29972
-0.002605502 | -50.81066
-0.00247203 | -42.25237
-0.002334993 | -33.91241
-0.002207377 | -25.38021
-0.002081747 | -17.28314
-0.001948684 | -8.71314
-0.00181387 | -0.6774045
-0.001679808 | 7.247932
-0.001552351 | 15.65356
-0.001418894 | 23.53031
-0.001291236 | 31.43418
-0.001160029 | 39.82003
-0.00103014 | 47.50399
-0.0008952276 | 55.33076
-0.0007694454 | 63.45454
-0.0006328498 | 71.07726
-0.0005036741 | 78.86951
-0.0003717742 | 86.58834
-0.0002411882 | 94.08777
-0.000115793 | 102.033
1.727241e-05 | 109.3104
0.0001496769 | 116.588
0.0002788211 | 123.9774
0.0004102938 | 130.8832
0.000538632 | 137.6316
0.0006711894 | 144.1711
0.0008056588 | 149.9723
0.0009325425 | 155.9345
0.001061973 | 161.0057
0.001191807 | 165.6515
0.001331817 | 170.2627
0.001456931 | 174.0306
0.001582094 | 177.9348
0.001724507 | 181.4281
0.00184777 | 184.7181
0.001983547 | 187.6107
0.002113118 | 190.3332
0.002241182 | 192.6304
0.002378783 | 195.193
0.002505556 | 197.1713
0.002638128 | 199.3262
0.002772566 | 201.2773
0.002901372 | 202.7785
0.003029339 | 204.6209
0.003162507 | 206.2526
0.00328801 | 207.4761
0.003433856 | 209.1631
0.003553979 | 210.3125
0.003686269 | 211.4585
0.003818813 | 212.7348
0.003949039 | 213.6845
0.004075662 | 214.758
0.004210516 | 215.6953
0.004344572 | 216.5049
0.004473997 | 217.5414
0.004602577 | 218.1838
0.004732919 | 218.9329
0.004861779 | 219.7083
0.004840979 | 212.9691
0.004710526 | 203.3639
0.004580924 | 194.4043
0.004448722 | 185.1859
0.004307895 | 176.5203
0.004175224 | 167.5005
0.004049227 | 158.5035
0.003912019 | 149.9982
0.003779157 | 141.0018
0.003643808 | 132.4967
0.003513144 | 123.8256
0.00338182 | 115.1508
0.003254568 | 106.7139
0.003115717 | 98.22703
0.002983948 | 89.51261
0.00285833 | 81.26934
0.002725348 | 72.71132
0.002588721 | 64.52488
0.002459753 | 56.17144
0.002323961 | 47.68939
0.002216413 | 39.42807
0.002040688 | 31.25299
0.001922246 | 22.83082
0.00181549 | 14.84593
0.001670475 | 6.302591
0.001543632 | -1.780364
0.001404265 | -9.553568
0.001280008 | -17.99221
0.001151251 | -25.87667
0.00101858 | -33.59494
0.0008824912 | -41.93991
0.0007591452 | -49.65194
0.0006260959 | -57.62157
0.0004984192 | -65.52768
0.00036237 | -73.13155
0.0002330953 | -81.13332
0.0001036758 | -88.70975
-2.35171e-05 | -96.08584
-0.0001579139 | -103.8625
-0.0002904075 | -111.0789
-0.0004158881 | -118.238
-0.0005545758 | -125.2412
-0.0006839747 | -131.5431
-0.0008116873 | -138.0229
-0.0009448182 | -143.7671
-0.00107779 | -148.9426
-0.001199581 | -154.1758
-0.001335416 | -158.7308
-0.001466383 | -162.8979
-0.00159583 | -166.916
-0.001727808 | -170.2197
-0.001860143 | -173.7082
-0.001982179 | -176.6616
-0.002124191 | -179.3318
-0.002256859 | -181.986
-0.002391114 | -184.2284
-0.002512222 | -186.4963
-0.002652677 | -188.6969
-0.002773504 | -190.2993
-0.002910853 | -192.4447
-0.003039734 | -194.198
-0.003172572 | -195.5266
-0.003301956 | -197.2719
-0.003434897 | -198.6459
-0.003559003 | -199.7822
-0.003700726 | -201.2837
-0.003831771 | -202.1958
-0.003958602 | -203.3993
-0.004086176 | -204.5185
-0.004222322 | -205.3924
-0.004347624 | -206.5314
-0.00448308 | -207.2181
-0.004606372 | -207.9225
-0.004744343 | -208.9253
-0.00487086 | -209.3674
-0.004835408 | -202.2111
-0.00469653 | -192.8018
-0.004569205 | -183.4917
-0.004435554 | -174.7106
-0.004302867 | -165.6153
-0.004169038 | -156.5852
-0.004031194 | -147.8536
-0.003904079 | -138.7985
-0.003768879 | -129.8833
-0.003638312 | -121.288
-0.003506727 | -112.3438
-0.003367423 | -103.7733
-0.003237038 | -94.70044
-0.003104091 | -86.06133
-0.002980747 | -77.60366
-0.002842967 | -68.81769
-0.00271541 | -60.26079
-0.002582039 | -51.92395
-0.002436343 | -42.96473
-0.002323436 | -34.93055
-0.002186637 | -26.56012
-0.00205186 | -18.05815
-0.001925636 | -10.01906
-0.001794613 | -1.810314
-0.001660227 | 6.440413
-0.001535432 | 14.32784
-0.001395709 | 22.53385
-0.001266618 | 30.31574
-0.001141646 | 38.3954
-0.001007205 | 46.35195
-0.0008743665 | 54.22106
-0.0007495934 | 62.17036
-0.0006172344 | 69.9086
-0.000485773 | 77.51351
-0.0003537289 | 85.41855
-0.0002238241 | 92.94153
-8.895585e-05 | 100.5837
3.842345e-05 | 108.1961
0.0001655517 | 115.2167
0.0002966362 | 122.6735
0.0004272528 | 129.7764
0.0005582568 | 136.6488
0.0006978634 | 143.2953
0.0008194688 | 149.2109
0.0009518782 | 155.0516
0.001082296 | 160.7234
0.001215687 | 165.4728
0.001344179 | 170.4223
0.001482727 | 174.368
0.001607291 | 178.2943
0.0017397 | 182.1557
0.001868664 | 185.2658
0.001999814 | 188.3185
0.002129793 | 191.5153
0.002265752 | 193.6994
0.002394413 | 196.3294
0.002525982 | 198.5382
0.002657805 | 200.5827
0.002788514 | 202.6367
0.002914903 | 204.523
0.003047298 | 206.1183
0.003181393 | 207.9544
0.003314978 | 209.1912
0.003442969 | 210.9016
0.003565834 | 212.0039
0.003704119 | 213.3446
0.00383871 | 214.7255
0.003966338 | 215.666
0.004098432 | 216.69
0.004229871 | 217.942
0.004351404 | 218.6815
0.004490628 | 219.7831
0.004624738 | 220.5144
0.004750801 | 221.1485
0.004886655 | 222.137
0.004822017 | 213.3952
0.0046866 | 203.9645
0.004552805 | 194.9634
0.004423146 | 185.8082
0.004288857 | 177.1224
0.004154771 | 168.2835
0.004025003 | 159.3008
0.003892189 | 150.8708
0.003757257 | 141.8132
0.003628784 | 133.2183
0.003490722 | 124.7316
0.00336221 | 115.8856
0.003227118 | 107.5703
0.003102135 | 99.02765
0.002964497 | 90.35575
0.002834602 | 82.14479
0.002698669 | 73.61044
0.002569417 | 65.25041
0.002440024 | 56.98844
0.002303125 | 48.4099
0.002178048 | 40.43321
0.002052986 | 32.07406
0.001908697 | 23.7765
0.001787598 | 15.82442
0.001655601 | 7.225963
0.001524829 | -0.6520669
0.001391595 | -8.521345
0.001266298 | -16.86245
0.001128096 | -24.63225
0.001001337 | -32.69866
0.0008581767 | -40.68466
0.0007382519 | -48.55331
0.0006081802 | -56.6066
0.0004733825 | -64.32514
0.0003461728 | -71.99156
0.0002157352 | -80.10843
8.805298e-05 | -87.37835
-5.533497e-05 | -95.09888
-0.0001752876 | -102.7133
-0.0003058918 | -109.8862
-0.0004397234 | -117.4231
-0.0005680763 | -124.1402
-0.0006912729 | -130.6116
-0.0008332149 | -137.3087
-0.0009589324 | -142.9692
-0.001089109 | -148.6276
-0.00122628 | -153.7937
-0.001359143 | -158.4507
-0.001480658 | -162.9709
-0.001619979 | -166.8865
-0.001749013 | -170.592
-0.001876421 | -174.1388
-0.002010664 | -177.0127
-0.002150776 | -180.1428
-0.002274702 | -182.6712
-0.002405257 | -184.9017
-0.002534495 | -187.5701
-0.002661577 | -189.6231
-0.002794808 | -191.5204
-0.002921227 | -193.698
-0.003062751 | -195.226
-0.003188235 | -196.9319
-0.003320359 | -198.5959
-0.003457132 | -199.855
-0.003578975 | -201.4329
-0.003715074 | -202.4627
-0.003838412 | -203.7529
-0.003978977 | -205.0707
-0.004109204 | -205.9152
-0.004235415 | -207.0217
-0.004368128 | -208.1261
-0.004499839 | -208.7874
-0.004626893 | -209.9218
-0.004759532 | -210.6091
-0.004891538 | -211.213
-0.004813201 | -202.5727
-0.004681365 | -192.8706
-0.004553003 | -183.9214
-0.004418785 | -175.0631
-0.004278296 | -165.8392
-0.004147917 | -157.1748
-0.004019442 | -148.3156
-0.003875753 | -139.4305
-0.00374508 | -130.5713
-0.003618279 | -121.5051
-0.003482504 | -112.8624
-0.003351524 | -104.3577
-0.003217218 | -95.19054
-0.003095318 | -86.73415
-0.002951929 | -78.0782
-0.002824834 | -69.29734
-0.002692005 | -61.00289
-0.002558964 | -52.38743
-0.002437525 | -43.89092
-0.002289244 | -35.61986
-0.002166251 | -27.20271
-0.002032658 | -19.04443
-0.001907215 | -10.79672
-0.001775514 | -2.631178
-0.001643016 | 5.182709
-0.001503917 | 13.79442
-0.00138573 | 21.56248
-0.00124807 | 29.40394
-0.001118052 | 37.57127
-0.0009880889 | 45.3432
-0.0008566525 | 53.18228
-0.0007264305 | 61.2405
-0.0005963246 | 68.66977
-0.0004661559 | 76.65501
-0.0003390931 | 84.2343
-0.0002047944 | 91.7507
-7.622651e-05 | 99.50318
5.113971e-05 | 107.1275
0.0001855508 | 114.3499
0.0003148885 | 121.6857
0.0004479692 | 128.5481
0.0005786656 | 135.7868
0.0007104627 | 142.2562
0.0008410481 | 148.4751
0.0009679456 | 154.5614
0.001099594 | 160.0383
0.001232528 | 165.3181
0.001360941 | 169.8676
0.001486969 | 174.4044
0.001625858 | 178.5427
0.001756425 | 182.1412
0.001885428 | 185.5292
0.002017809 | 188.8582
0.002153174 | 191.5138
0.00228415 | 194.6166
0.002407494 | 196.932
0.002544796 | 199.085
0.002670898 | 201.6001
0.002803701 | 203.3534
0.002934783 | 205.1935
0.003075321 | 207.2601
0.00319769 | 208.6474
0.003328975 | 210.4195
0.003459159 | 211.8275
0.003594298 | 213.0837
0.00372071 | 214.537
0.003856492 | 215.7476
0.00398988 | 216.961
0.004117714 | 218.1192
0.004244404 | 218.9737
0.004378816 | 220.1994
0.004496865 | 220.9618
0.004634962 | 221.6858
0.004768855 | 222.7286
0.004895437 | 222.9883
0.004799633 | 213.3251
0.004671122 | 203.8047
0.004541088 | 194.7153
0.004405395 | 185.9459
0.004268142 | 176.9826
0.004134375 | 168.1118
0.004001718 | 159.4609
0.003866899 | 150.4362
0.00373953 | 142.1249
0.003605814 | 133.399
0.003471184 | 124.6788
0.003342485 | 116.153
0.003203842 | 107.5251
0.003077353 | 99.00597
0.00294865 | 90.873
0.002809434 | 82.18144
0.002683579 | 73.9039
0.002548254 | 65.57652
0.002426422 | 57.07899
0.002292895 | 49.00885
0.002154834 | 40.55064
0.002029037 | 32.2889
0.001894288 | 24.40448
0.00176166 | 16.01513
0.001629751 | 8.040153
0.001507545 | -0.1122186
0.001367403 | -8.244095
0.001241594 | -15.99619
0.001109282 | -24.23369
0.00098123 | -32.2145
0.0008476302 | -39.96185
0.0007118692 | -48.06088
0.0005876667 | -55.80578
0.0004559983 | -63.61629
0.0003290259 | -71.50033
0.0001927701 | -78.96384
6.760637e-05 | -86.99984
-6.556933e-05 | -94.23822
-0.000196557 | -101.9189
-0.0003308333 | -109.4627
-0.0004587828 | -116.3938
-0.0005852099 | -123.4002
-0.0007174504 | -130.2471
-0.000846564 | -136.3962
-0.0009787108 | -142.6884
-0.001112507 | -148.1657
-0.001238489 | -153.3263
-0.001372948 | -158.4342
-0.001498757 | -162.8277
-0.001628983 | -166.9566
-0.001766005 | -170.7524
-0.001896342 | -174.0865
-0.002025336 | -177.4854
-0.002159283 | -180.2185
-0.002289544 | -183.0034
-0.002423625 | -185.7121
-0.002554361 | -187.7634
-0.002688252 | -190.1549
-0.002813847 | -192.1653
-0.002944885 | -193.9036
-0.003087323 | -195.7893
-0.00320587 | -197.4825
-0.003335327 | -199.0853
-0.003470489 | -200.6532
-0.00359905 | -201.894
-0.003729859 | -203.4229
-0.003854107 | -204.4546
-0.003993962 | -205.5945
-0.004127283 | -207.0584
-0.004254014 | -207.8412
-0.004385975 | -208.8382
-0.004517531 | -209.9404
-0.004653503 | -210.5909
-0.004776566 | -211.6267
-0.004903764 | -211.5874
-0.004790277 | -201.6586
-0.004664984 | -192.3419
-0.004523361 | -183.0987
-0.004392537 | -174.1059
-0.004261685 | -165.3012
-0.004127567 | -156.0729
-0.0039971 | -147.4647
-0.003860193 | -138.5457
-0.003734096 | -129.6029
-0.003599595 | -120.9305
-0.003460396 | -112.031
-0.003333908 | -103.3846
-0.003197912 | -94.79098
-0.003065186 | -85.86143
-0.002933258 | -77.36403
-0.002803696 | -68.85025
-0.002670479 | -60.24532
-0.002544935 | -52.04744
-0.002406542 | -43.48719
-0.002280428 | -35.27471
-0.002146563 | -27.0996
-0.002016832 | -18.62463
-0.001884205 | -10.69933
-0.001750668 | -2.576011
-0.00162094 | 5.57157
-0.001491924 | 13.26174
-0.00135655 | 21.80077
-0.001222872 | 29.5066
-0.001100795 | 37.32404
-0.0009717796 | 45.56943
-0.0008361129 | 53.12763
-0.0007069009 | 60.97907
-0.0005808549 | 68.76279
-0.0004460515 | 76.43231
-0.000317497 | 84.23459
-0.0001830393 | 91.73183
-5.867045e-05 | 99.20699
6.827155e-05 | 107.0178
0.0002033934 | 114.0909
0.0003343127 | 121.4964
0.0004651068 | 128.6401
0.0005956646 | 135.3928
0.0007253609 | 142.246
0.000857601 | 148.8194
0.0009934985 | 154.4073
0.001121057 | 160.3326
0.001250887 | 165.3923
0.001381964 | 170.275
0.001514444 | 174.777
0.001644829 | 178.7972
0.001768512 | 182.8134
0.001907963 | 186.1224
0.002038143 | 189.213
0.002169906 | 192.4949
0.002297886 | 194.7568
0.002426601 | 197.7265
0.002558872 | 200.1315
0.002693791 | 202.0322
0.002824184 | 204.3415
0.002955152 | 206.237
0.003090294 | 207.8088
0.003220108 | 209.8068
0.003347179 | 211.2265
0.003478224 | 212.8683
0.003608654 | 214.3028
0.003742223 | 215.3413
0.003862713 | 217.2133
0.00400052 | 218.0807
0.004135745 | 219.0274
0.004262953 | 220.3758
0.004396718 | 221.1511
0.004524288 | 222.0702
0.004660752 | 223.2406
0.004788338 | 223.62
0.004894255 | 223.3381
0.004779612 | 212.7379
0.004648465 | 203.2172
0.004509633 | 194.5562
0.004379884 | 185.2518
0.004244956 | 176.4261
0.004112792 | 167.8125
0.003983384 | 158.806
0.003851623 | 150.1332
0.003709988 | 141.3899
0.003583724 | 132.7968
0.003455202 | 124.3283
0.003323477 | 115.551
0.003187945 | 107.1113
0.003056582 | 98.87667
0.002926403 | 90.26376
0.002795617 | 81.78909
0.00266217 | 73.58701
0.002528472 | 64.95591
0.002399119 | 56.95225
0.002261056 | 48.61466
0.002140916 | 40.52005
0.002001953 | 32.24691
0.001875278 | 23.93316
0.001747794 | 15.84358
0.001617773 | 7.680119
0.001477772 | -0.6042685
0.001350304 | -8.41651
0.001224846 | -16.52804
0.0010859 | -24.57128
0.0009633236 | -32.36638
0.0008301574 | -40.47729
0.0006938278 | -48.42132
0.0005571181 | -55.88843
0.000437842 | -64.13295
0.0003065012 | -71.54232
0.0001786115 | -79.36368
4.650086e-05 | -87.20286
-9.022408e-05 | -94.428
-0.0002140528 | -102.1144
-0.0003453397 | -109.5057
-0.0004740832 | -116.6284
-0.0006083938 | -123.7828
-0.0007378606 | -130.4624
-0.0008645775 | -136.9294
-0.0009964478 | -143.2551
-0.001130476 | -148.613
-0.001260965 | -154.17
-0.00139421 | -159.1038
-0.001525898 | -163.5094
-0.001651022 | -167.9002
-0.001787468 | -171.5656
-0.001913431 | -175.0119
-0.002049415 | -178.4742
-0.00217776 | -181.2033
-0.0023113 | -184.1375
-0.002437698 | -186.7186
-0.002574167 | -188.8816
-0.002701572 | -191.4456
-0.002835456 | -193.3237
-0.002961961 | -195.0803
-0.003103948 | -197.1998
-0.003228181 | -198.8202
-0.003355975 | -200.4121
-0.003488842 | -202.0374
-0.00361901 | -203.1845
-0.003752784 | -204.7502
-0.003890825 | -205.7344
-0.004007033 | -207.0123
-0.004143315 | -208.4067
-0.004275137 | -209.2791
-0.00440223 | -210.3406
-0.004534338 | -211.4866
-0.004670854 | -211.948
-0.004792571 | -213.1139
-0.004897285 | -212.0354
-0.004774418 | -201.6808
-0.004638441 | -192.3875
-0.004507965 | -183.2488
-0.004371626 | -174.0983
-0.004242095 | -165.3331
-0.00410769 | -156.1875
-0.003973578 | -147.4516
-0.003837149 | -138.6929
-0.003710678 | -129.5939
-0.003577494 | -120.958
-0.003446878 | -112.1596
-0.003311648 | -103.3041
-0.003177347 | -94.82587
-0.003044003 | -86.07446
-0.002914912 | -77.22561
-0.002786528 | -69.0139
-0.002655501 | -60.33895
-0.002511435 | -52.05874
-0.002395845 | -43.56159
-0.002257795 | -35.12836
-0.002125056 | -27.14494
-0.001996388 | -18.69396
-0.00187054 | -10.45499
-0.001734694 | -2.744647
-0.001604681 | 5.554392
-0.001474441 | 13.32158
-0.001341959 | 21.4706
-0.001206397 | 29.65311
-0.001081704 | 37.30858
-0.0009512448 | 45.30545
-0.0008155123 | 53.23802
-0.0006894679 | 60.55039
-0.0005519701 | 68.75031
-0.0004304621 | 76.48483
-0.000296281 | 83.99222
-0.0001669437 | 91.85654
-3.60153e-05 | 99.26051
0.0001001311 | 106.8269
0.0002296258 | 114.3756
0.0003564669 | 121.3917
0.0004825433 | 128.7144
0.0006184706 | 135.6823
0.0007454936 | 142.2145
0.000882163 | 148.8815
0.001009115 | 154.6077
0.001139814 | 160.3644
0.001273781 | 165.9033
0.001404953 | 170.4957
0.001526378 | 175.0118
0.001671749 | 179.4418
0.001794372 | 183.1563
0.001925978 | 186.7927
0.002058703 | 189.9086
0.002183858 | 192.8201
0.002315265 | 195.9042
0.002446952 | 198.2319
0.0025826 | 200.5915
0.002711167 | 203.0184
0.002844859 | 204.8873
0.002978768 | 207.1218
0.00310128 | 208.8982
0.003235329 | 210.3571
0.003373394 | 212.289
0.003502188 | 213.7455
0.003626717 | 215.1175
0.003762551 | 216.5823
0.003886769 | 217.8215
0.004027518 | 218.953
0.00415108 | 220.27
0.004283465 | 221.0606
0.004412509 | 222.2948
0.004547506 | 223.2439
0.004675272 | 224.1507
0.004810565 | 225.027
0.004886661 | 222.8896
0.004759125 | 212.1871
0.004626061 | 203.0418
0.004498352 | 193.5638
0.004362621 | 184.9876
0.004230528 | 176.0006
0.004090609 | 167.0048
0.003959288 | 158.5171
0.003829559 | 149.7735
0.0037061 | 140.8587
0.003570849 | 132.5221
0.00342775 | 123.8196
0.003301986 | 115.2597
0.003167208 | 106.9573
0.003041377 | 98.3534
0.002911552 | 90.10192
0.002775681 | 81.65756
0.00264703 | 73.24498
0.002514711 | 65.11144
0.00237938 | 56.70438
0.002251784 | 48.34598
0.002120811 | 40.5189
0.001974463 | 32.02809
0.001865027 | 23.86613
0.001723562 | 15.87478
0.00159447 | 7.455619
0.001463338 | -0.5946944
0.001334808 | -8.508577
0.001203853 | -16.72039
0.001068644 | -24.46631
0.000943951 | -32.65919
0.000811011 | -40.52852
0.0006773117 | -48.14638
0.000547362 | -56.42682
0.0004193001 | -64.05705
0.0002867326 | -71.7463
0.0001589592 | -79.66234
2.872799e-05 | -87.15781
-0.0001067669 | -94.6413
-0.0002304391 | -102.41
-0.0003643129 | -109.4254
-0.0004932791 | -116.9399
-0.000628089 | -123.8984
-0.0007579199 | -130.542
-0.0008848463 | -137.162
-0.001016689 | -143.2544
-0.001148084 | -149.0526
-0.00128376 | -154.5226
-0.001413146 | -159.3509
-0.001547132 | -164.2074
-0.001676799 | -168.1037
-0.001802135 | -171.9536
-0.001936001 | -175.65
-0.002065664 | -178.6568
-0.002195405 | -181.7885
-0.002330466 | -184.7316
-0.002461609 | -187.0725
-0.002591831 | -189.555
-0.002722438 | -191.789
-0.002850677 | -193.6938
-0.002982385 | -195.895
-0.003115423 | -197.4051
-0.003246947 | -199.2131
-0.003375823 | -201.145
-0.003508437 | -202.3615
-0.003640985 | -203.9136
-0.003772504 | -205.2751
-0.003892768 | -206.429
-0.004027406 | -207.8291
-0.004160594 | -208.6853
-0.004294973 | -209.8992
-0.004421246 | -211.0036
-0.004555724 | -211.8251
-0.004675537 | -212.9469
-0.00481382 | -213.8427
-0.004877385 | -211.1422
-0.00475683 | -201.0055
-0.004622108 | -191.4344
-0.004483178 | -182.0464
-0.004350815 | -173.3205
-0.004221386 | -164.1492
-0.004083123 | -155.3036
-0.003958044 | -146.4633
-0.003817423 | -137.4364
-0.003684143 | -128.5774
-0.003553518 | -119.9002
-0.003423327 | -111.1186
-0.003294224 | -102.6054
-0.00316046 | -93.70431
-0.003029455 | -85.39678
-0.002894713 | -76.55265
-0.002767677 | -67.96791
-0.002629609 | -59.79448
-0.002495361 | -51.15283
-0.002381269 | -42.70125
-0.002232635 | -34.7845
-0.00210642 | -26.23105
-0.001977323 | -18.26582
-0.00184239 | -9.964696
-0.001715224 | -1.938745
-0.001588463 | 5.921839
-0.001454527 | 14.20191
-0.001321458 | 22.03908
-0.001188326 | 29.92149
-0.00106103 | 37.99724
-0.0009323876 | 45.6465
-0.0007946234 | 53.58763
-0.0006706254 | 61.39209
-0.0005344498 | 68.95053
-0.0004074821 | 77.02068
-0.0002718796 | 84.31444
-0.0001440046 | 92.08195
-1.925419e-05 | 99.65468
0.000111581 | 106.9555
0.0002496454 | 114.5485
0.0003750947 | 121.7101
0.0005087433 | 128.7042
0.0006330347 | 135.8995
0.000761507 | 142.1703
0.000894008 | 148.7965
0.001026564 | 154.9703
0.001156215 | 160.4182
0.001291803 | 166.0179
0.001423295 | 170.7174
0.001559842 | 175.3356
0.001680842 | 179.5071
0.00181545 | 183.1888
0.001942073 | 186.9509
0.002075762 | 190.1524
0.002207321 | 192.9821
0.002341477 | 196.098
0.002473027 | 198.3128
0.002599569 | 200.8551
0.002730621 | 203.1025
0.002863251 | 205.0314
0.002996153 | 207.1017
0.003132483 | 208.8946
0.00325883 | 210.5669
0.003383241 | 212.4469
0.003515613 | 213.7616
0.003650451 | 215.3721
0.003774989 | 216.7428
0.003912924 | 217.8825
0.004037632 | 219.4253
0.004168826 | 220.3488
0.004302558 | 221.4719
0.004432336 | 222.6098
0.004557373 | 223.6615
0.004692799 | 224.5395
0.004829123 | 225.2321
0.004868627 | 221.4736
0.00473918 | 211.0842
0.004609849 | 201.4762
0.004466256 | 192.7334
0.004340437 | 183.8379
0.004205006 | 174.6587
0.004073287 | 166.1364
0.00394117 | 157.4264
0.003808845 | 148.3441
0.003674877 | 140.3064
0.00354567 | 131.3361
0.003416339 | 122.8886
0.003283468 | 114.5928
0.003151182 | 105.8005
0.003021607 | 97.50123
0.002887295 | 89.04434
0.002756473 | 80.67453
0.002625401 | 72.55624
0.00249278 | 64.05596
0.002357841 | 55.81105
0.002242899 | 47.93199
0.002088401 | 39.26149
0.001967869 | 31.32418
0.001853038 | 23.02224
0.001705991 | 14.75194
0.001568923 | 6.967546
0.001441926 | -1.325761
0.001314189 | -9.242786
0.001181619 | -17.03838
0.00105366 | -25.30804
0.0009234806 | -33.09022
0.0007961167 | -41.03705
0.0006581442 | -49.15793
0.0005293022 | -56.75101
0.0003969746 | -64.74745
0.0002709828 | -72.3296
0.0001406907 | -79.91965
1.038778e-05 | -87.78995
-0.0001228821 | -95.09202
-0.000256637 | -102.5886
-0.000386036 | -110.1087
-0.0005125179 | -117.0235
-0.0006475956 | -124.2334
-0.0007742464 | -130.8352
-0.0009012953 | -137.1751
-0.001034945 | -143.5909
-0.001167255 | -149.265
-0.001303558 | -154.5302
-0.00142825 | -159.7817
-0.00156614 | -164.1082
-0.001696062 | -168.4677
-0.001823929 | -172.4343
-0.00195183 | -175.5788
-0.002080628 | -179.0559
-0.002207745 | -181.9063
-0.002343418 | -184.6599
-0.002477173 | -187.4305
-0.00261085 | -189.6462
-0.002742252 | -192.044
-0.002871878 | -194.1941
-0.003007203 | -195.7232
-0.003133356 | -197.9775
-0.003266302 | -199.5777
-0.003393021 | -201.2319
-0.003524641 | -202.9102
-0.003657672 | -204.0693
-0.003789283 | -205.5917
-0.003919881 | -206.9656
-0.00404626 | -207.9931
-0.004181123 | -209.34
-0.004310648 | -210.3253
-0.0044448 | -211.36
-0.004567918 | -212.6925
-0.004700941 | -213.282
-0.004833472 | -214.2329
-0.004864182 | -209.784
-0.004735352 | -199.4328
-0.004598396 | -190.0625
-0.00446128 | -181.0548
-0.0043344 | -172.0165
-0.004198542 | -163.3475
-0.004066374 | -154.2237
-0.003937393 | -145.3675
-0.003797288 | -136.5145
-0.003667764 | -127.6346
-0.003532808 | -118.9896
-0.003406831 | -110.2256
-0.003267888 | -101.36
-0.003144522 | -92.98426
-0.003000697 | -84.08132
-0.002875465 | -75.5857
-0.002749613 | -67.14439
-0.002620182 | -58.52403
-0.002478616 | -50.39604
-0.002344607 | -42.21922
-0.002220433 | -33.54883
-0.002090341 | -25.59652
-0.001957601 | -17.32462
-0.001829324 | -9.206891
-0.001694853 | -1.261971
-0.001566177 | 7.055943
-0.001435257 | 14.78449
-0.001306404 | 22.89007
-0.001176188 | 30.92575
-0.001043433 | 38.66875
-0.0009125102 | 46.71842
-0.0007885749 | 54.40956
-0.0006494514 | 62.05139
-0.000522658 | 70.05889
-0.0003913651 | 77.49483
-0.0002560556 | 85.23519
-0.0001334391 | 92.91015
5.983891e-06 | 100.334
0.0001298417 | 108.021
0.0002643265 | 115.1975
0.0003926497 | 122.4136
0.0005233077 | 129.6755
0.0006550972 | 136.6122
0.0007910105 | 143.3154
0.000919079 | 149.8386
0.00104636 | 155.6043
0.001177718 | 161.5051
0.00131179 | 166.6684
0.001445261 | 171.6357
0.001566391 | 176.2138
0.001703378 | 180.0885
0.001831873 | 184.0645
0.001963665 | 187.7248
0.00209638 | 190.7426
0.002232387 | 193.9814
0.002353338 | 196.6158
0.002492547 | 199.004
0.002619103 | 201.643
0.002746835 | 203.5585
0.00287932 | 205.4852
0.003005054 | 208.0501
0.003142822 | 209.45
0.00327319 | 211.4463
0.003402049 | 212.9783
0.003537575 | 214.3825
0.00366807 | 216.1584
0.003799908 | 217.2711
0.003925377 | 218.6512
0.004061112 | 219.9411
0.00418671 | 220.9193
0.004321744 | 222.1621
0.004450894 | 223.37
0.004585093 | 223.9666
0.004712033 | 225.1621
0.004847307 | 225.8599
0.004853845 | 220.4246
0.004721593 | 209.9932
0.004580354 | 200.4632
0.004457814 | 191.5675
0.004319628 | 182.7408
0.004189727 | 173.595
0.004053083 | 165.0248
0.003923578 | 156.2161
0.003789281 | 147.321
0.00365343 | 139.136
0.003523718 | 130.2167
0.003392904 | 121.8842
0.00326427 | 113.4605
0.003129756 | 105.0106
0.002996046 | 96.47473
0.002867682 | 88.07992
0.002739823 | 79.64737
0.002606125 | 71.64411
0.002472496 | 63.11111
0.002339303 | 54.95431
0.002214386 | 46.80553
0.00208747 | 38.38126
0.001925981 | 30.36381
0.001826618 | 22.14651
0.001685349 | 13.78235
0.001551825 | 6.149578
0.001423153 | -2.246673
0.001294339 | -10.14299
0.001161891 | -18.05219
0.001034041 | -26.22102
0.0009058053 | -33.93217
0.0007704195 | -41.94216
0.0006409099 | -49.82061
0.0005098812 | -57.40768
0.0003828783 | -65.30629
0.000249207 | -73.0902
0.0001267942 | -80.5285
-7.096742e-06 | -88.50448
-0.0001415923 | -95.67181
-0.0002688722 | -103.3753
-0.0004046861 | -110.7542
-0.0005331272 | -117.7578
-0.0006654238 | -124.9345
-0.0007939577 | -131.6915
-0.0009266231 | -138.0427
-0.001053081 | -144.3745
-0.001185018 | -149.9258
-0.001317335 | -155.1614
-0.001446006 | -160.3585
-0.001572195 | -164.7729
-0.001711793 | -169.0665
-0.001839429 | -173.0493
-0.001975146 | -176.2806
-0.002098242 | -179.6095
-0.002236514 | -182.5475
-0.002370572 | -185.1877
-0.002493729 | -188.1063
-0.00262832 | -190.1961
-0.002756477 | -192.6366
-0.002889501 | -194.6354
-0.003023154 | -196.4057
-0.003149898 | -198.4769
-0.003280874 | -200.1132
-0.003414878 | -201.6198
-0.00354354 | -203.3789
-0.003671615 | -204.5726
-0.003808028 | -205.9332
-0.003938855 | -207.4612
-0.004067476 | -208.4203
-0.00419888 | -209.7714
-0.004335521 | -210.7571
-0.004461587 | -211.8007
-0.004587672 | -212.9579
-0.004724852 | -213.6708
-0.004849325 | -214.6269
-0.004846593 | -208.6464
-0.004711149 | -198.0536
-0.004577865 | -189.1074
-0.004447125 | -179.9869
-0.004317403 | -170.924
-0.004184827 | -162.207
-0.004053594 | -153.3487
-0.003912342 | -144.132
-0.003782714 | -135.5393
-0.003649805 | -126.4017
-0.003513738 | -117.9328
-0.003387692 | -109.1756
-0.003250849 | -100.2117
-0.003118111 | -91.81285
-0.002990363 | -83.20389
-0.002860456 | -74.52247
-0.002724116 | -66.18557
-0.002590473 | -57.63025
-0.002472395 | -49.11451
-0.002333518 | -41.18977
-0.002198075 | -32.69682
-0.002074623 | -24.61186
-0.001937379 | -16.33255
-0.001810282 | -8.251723
-0.001676709 | -0.2333241
-0.001543665 | 7.828712
-0.00141871 | 15.78498
-0.001284817 | 23.73216
-0.001150994 | 31.90572
-0.001024774 | 39.55757
-0.000889606 | 47.73176
-0.0007601333 | 55.49183
-0.0006295894 | 63.09418
-0.0004991911 | 71.05291
-0.0003664883 | 78.5157
-0.0002450722 | 86.28396
-0.000115782 | 93.97461
2.5017e-05 | 101.1782
0.0001528022 | 108.8186
0.0002835621 | 116.0616
0.0004104658 | 123.1519
0.0005498162 | 130.793
0.0006741253 | 137.4372
0.0008043934 | 143.9728
0.0009340144 | 150.5232
0.001066515 | 156.3121
0.00119164 | 162.1036
0.001320909 | 167.469
0.001452748 | 172.2136
0.001589876 | 176.8903
0.001722436 | 180.9254
0.001855476 | 184.712
0.001986243 | 188.4601
0.002119454 | 191.4051
0.00224682 | 194.5179
0.002375745 | 197.1827
0.002511725 | 199.5647
0.002640901 | 202.249
0.002769305 | 204.3542
0.002901602 | 206.367
0.003028723 | 208.5036
0.003159999 | 210.0955
0.003292548 | 212.0455
0.003423875 | 213.3433
0.003547578 | 215.0363
0.00368852 | 216.6263
0.003815391 | 217.7745
0.003942833 | 219.1639
0.004078415 | 220.4957
0.004215569 | 221.3829
0.004345091 | 222.8883
0.004473496 | 223.7507
0.004599827 | 224.7113
0.004733061 | 225.8662
0.004861768 | 226.3922
0.004832956 | 219.2405
0.00469753 | 208.9671
0.004570057 | 199.432
0.00443444 | 190.7945
0.004296224 | 181.7575
0.004166505 | 172.7583
0.004038209 | 164.377
0.003899619 | 155.2971
0.003771929 | 146.6688
0.003637981 | 138.0997
0.00350573 | 129.3672
0.00336882 | 120.9791
0.00324434 | 112.522
0.00310957 | 104.0637
0.002975085 | 95.73693
0.002851664 | 87.06427
0.002715198 | 78.94451
0.002583523 | 70.82825
0.002454706 | 62.11657
0.002324915 | 54.16321
0.002191059 | 45.92322
0.002065894 | 37.58134
0.001927265 | 29.65084
0.001801614 | 21.30709
0.001670602 | 13.19055
0.001535686 | 5.153616
0.001406055 | -3.065494
0.001270362 | -10.80548
0.001151931 | -19.03669
0.001017931 | -27.00901
0.0008854646 | -34.61863
0.0007531053 | -42.86606
0.000628171 | -50.48058
0.000495182 | -58.35523
0.0003671057 | -66.3282
0.000225456 | -73.86293
0.0001052929 | -81.62859
-3.268263e-05 | -89.34794
-0.0001600142 | -96.61135
-0.0002957863 | -104.5274
-0.0004229383 | -111.5751
-0.0005570614 | -118.7211
-0.000687798 | -125.7941
-0.0008122281 | -132.3664
-0.0009421099 | -138.9492
-0.001084641 | -145.1423
-0.001208399 | -150.4561
-0.001337224 | -156.0981
-0.001466636 | -160.9214
-0.001598234 | -165.4018
-0.001726561 | -169.8065
-0.001861239 | -173.2582
-0.001990645 | -176.9695
-0.002120474 | -180.1124
-0.002256972 | -182.9745
-0.002387457 | -185.93
-0.002518706 | -188.3608
-0.002641593 | -190.6277
-0.002779502 | -193.0996
-0.002911477 | -194.9454
-0.003039663 | -197.1227
-0.0031725 | -198.8912
-0.003306889 | -200.6047
-0.003427508 | -202.3189
-0.00356593 | -203.6574
-0.003697764 | -205.0489
-0.003824406 | -206.6051
-0.003961451 | -207.6244
-0.004091845 | -209.0603
-0.004220151 | -210.211
-0.004345523 | -211.072
-0.004479131 | -212.47
-0.004607874 | -213.3244
-0.004738134 | -214.313
-0.004875019 | -215.3681
-0.004790708 | -204.7895
-0.004468064 | -183.279
-0.004132756 | -161.1676
-0.00398447 | -151.1298
-0.003985752 | -150.9874
-0.004057274 | -139.474
-0.003825621 | -124.569
-0.003596739 | -109.1607
-0.003356169 | -93.95374
-0.003143002 | -79.21055
-0.002906964 | -63.99108
-0.00267589 | -49.19435
-0.002440711 | -34.28546
-0.002209954 | -19.20531
-0.001964995 | -4.225955
-0.001888227 | 0.4650976